## Q-IM-TOF Operation Log
ID | 日期 | 时间段 | 实验目的 | 姓名 | 测试条件 | 样品信息 | 电荷 | 样品峰 | 溶剂 | 是否清洗干净 | 创建时间 | 质谱类型
1 | 2026-07-16 | 16:00-18:00 | 检测Au团簇 | 张三 | 2.50-40-80-100-20-50-600-4.6 | [Au2C44H39P2S] | 1+ | m/z 1055.73 | 乙腈 | 是 | 2026-07-17 10:24:57 | Q-IM-TOF
2 | 2026-07-16 | 20:00-21:00 | Au团簇的离子淌度实验 | 李四 | 2.50-40-80-100-20-50-600-4.6 | [Au8C126H105P7] | 2+ | m/z 1705.87 | 乙腈 | 是 | 2026-07-17 10:28:17 | Q-IM-TOF
5 | 2026-07-17 | 12:00-13:00 | Cu团簇CID实验 | 张三 | 2.50-40-80-100-20-50-600-4.6 | Cu6(C3H2NS2)6H | 1- | m/z 1079.39 | 甲醇 | 是 | 2026-07-17 13:39:42 | Q-IM-TOF